## LowT
| fcc | bcc alpha | HCP | bcc delta | Liquid
a | -236.7 | 1225.7 | -2480.08 | 5970.7 | 13265.87
b T | 132.416 | 124.134 | 136.725 | 124.134 | 117.57557
c TlnT | -24.6643 | -23.5143 | -24.6643 | -23.5143 | -23.5143
d T^2 | -0.003752 | -0.004398 | -0.00375752 | -0.00439752 | -0.00439752
e T^3 | -5.89269e-08 | -5.8927e-08 | -5.89269e-08 | -5.89269e-08 | -5.89269e-08
f 1/T | 77358.5 | 77359 | 77358.5 | 77358.5 | 77358.5
g T^7 | 0 | 0 | 0 | 0 | -3.6751551e-21
h T^-9 | 0 | 0 | 0 | 0 | 0

## HiT
| fcc | bcc alpha | HCP | bcc delta | Liquid
a | -27097.396 | -25383.581 | -29340.78 | -20638.581 | -10838.83
b T | 300.25256 | 299.3125 | 304.56206 | 299.31255 | 291.302
c TlnT | -46 | -46 | -46 | -46 | -46
d T^2 | 0 | 0 | 0 | 0 | 0
e T^3 | 0 | 0 | 0 | 0 | 0
f 1/T | 0 | 0 | 0 | 0 | 0
g T^7 | 0 | 0 | 0 | 0 | 0
h T^-9 | -2.7885e+31 | 2.296e+31 | 2.7885e+31 | 2.296e+31 | 0